## Series 504
Nominal Size (In.) | POLY-CAM Thread Material | Coupling Diameter A | Female Outlet B | HDPE Length C
2 | Carbon Steel, C954 Bronze, Stainless 316, Stainless 304 | 2.375 | .5 - .75 | 4.5
3 | Carbon Steel, Stainless 316, Stainless 304 | 3.5 | .5 - 1 | 5
4 | Carbon Steel, Stainless 316, Stainless 304 | 4.5 | .5 - 1.660 | 5
6 | Carbon Steel, Stainless 316, Stainless 304 | 6.625 | .5 - 2.375 | 6
8 | Carbon Steel, Stainless 316, Stainless 304 | 8.625 | .5 - 2.375 | 6