## SDR 7
Nominal Size (In.) | Barb Maximum O.D. A | Pressed SDR7 PE or Min I.D. B | Exposed SDR7 PE Pipe I.D. C | Exposed PE Pipe O.D. D | Coupling Length E | Exposed PE Pipe Length F | Total Length G | Barb Length H
0.75 | 0.84 | 0.55 | 0.73 | 1.05 | 2.5 | 7 | 9.5 | ~1.25
1 | 1.06 | 0.815 | 0.92 | 1.315 | 2.5 | 7 | 9.5 | ~1.15
1.25 | 1.31 | ~1.07 | 1.158 | 1.66 | 3.25 | 6.375 | 9.625 | ~1.15
1.5 | 1.54 | ~1.24 | 1.325 | 1.9 | 4 | 6.309 | 10.309 | ~1.8
2 | 2.1 | ~1.53 | 1.656 | 2.375 | 4.75 | 6.06 | 10.81 | ~1.7
3 | 3.02 | ~2.26 | 2.44 | 3.5 | 6.5 | 5.35 | 11.85 | ~2.75
4 | 4.02 | ~2.90 | 3.137 | 4.5 | 7.5 | 9 | 16.5 | ~3.6
6 | 6.125 | ~4.3 | 4.619 | 6.625 | 11.5 | 9.02 | 20.52 | ~6.25
8 | 8.05 | ~5.5 | 6.013 | 8.625 | 12 | 11 | 23 | ~6.3
10 | 10 | ~6.9 | 7.494 | 10.75 | 15 | 9.71 | 24.71 | ~8

## SDR 9
Nominal Size (In.) | Barb Maximum O.D. A | Pressed SDR9 PE or Min I.D. B | Exposed SDR9 PE Pipe I.D. C | Exposed PE Pipe O.D. D | Coupling Length E | Exposed PE Pipe Length F | Total Length G | Barb Length H
0.75 | 0.84 | 0.55 | 0.797 | 1.05 | 2.5 | 7 | 9.5 | ~1.25
1 | 1.06 | 0.815 | 1.003 | 1.315 | 2.5 | 7 | 9.5 | ~1.15
1.25 | 1.31 | 1.08 | 1.27 | 1.66 | 3.25 | 6.375 | 9.625 | ~1.15
1.5 | 1.54 | 1.338 | 1.453 | 1.9 | 4 | 6.309 | 10.309 | ~1.8
2 | 2.1 | ~1.66 | 1.815 | 2.375 | 4.75 | 6.06 | 10.81 | ~1.7
3 | 3.02 | ~2.45 | 2.675 | 3.5 | 6.5 | 5.35 | 11.85 | ~2.75
4 | 4.02 | ~3.15 | 3.44 | 4.5 | 7.5 | 9 | 16.5 | ~3.6
6 | 6.125 | ~4.6 | 5.065 | 6.625 | 11.5 | 9.02 | 20.52 | ~6.25
8 | 8.05 | ~6.0 | 6.594 | 8.625 | 12 | 11 | 23 | ~6.3
10 | 10 | ~7.5 | 8.219 | 10.75 | 15 | 9.71 | 24.71 | ~8

## SDR 11
Nominal Size (In.) | Barb Maximum O.D. A | Pressed SDR11 PE or Min I.D. B | Exposed SDR11 PE Pipe I.D. C | Exposed PE Pipe O.D. D | Coupling Length E | Exposed PE Pipe Length F | Total Length G | Barb Length H
0.5 | 0.65 | 0.36 | 0.68 | 0.84 | 2.5 | 7 | 9.5 | ~1.2
0.75 | 0.84 | 0.55 | 0.839 | 1.05 | 2.5 | 7 | 9.5 | ~1.25
1 | 1.06 | 0.815 | 1.051 | 1.315 | 2.5 | 7 | 9.5 | ~1.15
1.25 | 1.31 | 1.08 | 1.34 | 1.66 | 3.25 | 6.375 | 9.625 | ~1.15
1.5 | 1.54 | 1.338 | 1.533 | 1.9 | 4 | 6.309 | 10.309 | ~1.8
2 | 2.1 | 1.687 | 1.917 | 2.375 | 4.75 | 6.06 | 10.81 | ~1.7
3 | 3.02 | ~2.60 | 2.826 | 3.5 | 6.5 | 5.35 | 11.85 | ~2.75
4 | 4.02 | ~3.34 | 3.633 | 4.5 | 7.5 | 9 | 16.5 | ~3.6
6 | 6.125 | ~4.9 | 5.349 | 6.625 | 11.5 | 9.02 | 20.52 | ~6.25
8 | 8.05 | ~6.3 | 6.936 | 8.625 | 12 | 11 | 23 | ~6.3
10 | 10 | ~7.9 | 8.679 | 10.75 | 15 | 9.71 | 24.71 | ~8

## SDR 17
Nominal Size (In.) | Barb Maximum O.D. A | Pressed SDR17 PE or Min I.D. B | Exposed SDR17 PE Pipe I.D. C | Exposed PE Pipe O.D. D | Coupling Length E | Exposed PE Pipe Length F | Total Length G | Barb Length H
2 | 2.1 | 1.687 | 2.078 | 2.375 | 4.75 | 6.06 | 10.81 | ~1.7
3 | 3.02 | 2.624 | 3.063 | 3.5 | 6.5 | 5.35 | 11.85 | ~2.75
4 | 4.02 | 3.438 | 3.938 | 4.5 | 7.5 | 9 | 16.5 | ~3.6
6 | 6.125 | 5.187 | 5.798 | 6.625 | 11.5 | 9.02 | 20.52 | ~6.25
8 | 8.05 | ~6.9 | 7.55 | 8.625 | 12 | 11 | 23 | ~6.3
10 | 10 | ~8.7 | 9.41 | 10.75 | 15 | 9.71 | 24.71 | ~8