## Series 731
Nominal Size (In.) | PVC Diameter A | Overall Length B | HDPE Diameter C | HDPE Fusing Length D | PVC Length E
4 | 4.215 | 33.35 | 4.5 | 18 | 8.5
6 | 6.275 | 39.85 | 6.625 | 22 | 9
8 | 8.4 | 41.5 | 8.625 | 22 | 10.5
10 | 10.5 | 51 | 10.75 | 27 | 10
12 | 12.5 | 50 | 12.75 | 28 | 9
15 | 15.3 | 59 | 16 | 31 | 12